## Sheet1
феррит |  | пермаллой |  | кремнистое железо |  | Ro, Ом | 0.2
Кх | Ку | Кх | Ку | Кх | Ку | Си, мкФ | 20
44 | 42 | 72 | 90 | 220 | 56 | Ru, кОм | 20
40 | 40 | 56 | 90 | 200 | 50
35 | 38 | 40 | 70 | 190 | 49
32 | 36 | 38 | 60 | 180 | 48
28 | 34 | 36 | 54 | 160 | 44
24 | 33 | 36 | 46 | 150 | 42
20 | 30 | 33 | 28 | 130 | 40
18 | 28 | 30 | 16 | 110 | 36
12 | 23 | 28 | 11 | 105 | 34
10 | 20 | 26 | 7.5 | 90 | 30
7 | 14 | 20 | 5 | 86 | 29
7 | 10 | 12.5 | 2 | 76 | 25
7 | 9 | 5 | 1 | 70 | 22
5 | 5 | 0 | 0 | 60 | 17.5
3 | 3 |  |  | 52 | 16
1 | 1 |  |  | 50 | 14
0 | 0 |  |  | 45 | 11
|  |  |  | 36 | 9
|  |  |  | 32 | 6
|  |  |  | 28 | 5
|  |  |  | 20 | 2.5
|  |  |  | 10 | 0.5
|  |  |  | 0 | 0
феррит |  | пермаллой |  | кремнистое железо
No, витков | 45 | No, витков | 15 | No, витков | 20
Nu, витков | 400 | Nu, витков | 300 | Nu, витков | 200
S, см^2 | 3 | S, см^2 | 0.66 | S, см^2 | 2
2PiR, см | 25 | 2PiR, см | 14.1 | 2PiR, см | 11
H, А/м | B, Тл | H, А/м | B, Тл | H, А/м | B, Тл
39.6 | 0.14 | 38.29787 | 1.818182 | 200 | 0.56
36 | 0.1333333 | 29.78723 | 1.818182 | 181.8182 | 0.5
31.5 | 0.1266667 | 21.2766 | 1.414141 | 172.7273 | 0.49
28.8 | 0.12 | 20.21277 | 1.212121 | 163.6364 | 0.48
25.2 | 0.1133333 | 19.14894 | 1.090909 | 145.4545 | 0.44
21.6 | 0.11 | 19.14894 | 0.9292929 | 136.3636 | 0.42
18 | 0.1 | 17.55319 | 0.5656566 | 118.1818 | 0.4
16.2 | 0.09333333 | 15.95745 | 0.3232323 | 100 | 0.36
10.8 | 0.07666667 | 14.89362 | 0.2222222 | 95.45455 | 0.34
9 | 0.06666667 | 13.82979 | 0.1515152 | 81.81818 | 0.3
6.3 | 0.04666667 | 10.6383 | 0.1010101 | 78.18182 | 0.29
6.3 | 0.03333333 | 6.648936 | 0.04040404 | 69.09091 | 0.25
6.3 | 0.03 | 2.659574 | 0.02020202 | 63.63636 | 0.22
4.5 | 0.01666667 | 0 | 0 | 54.54545 | 0.175
2.7 | 0.01 |  |  | 47.27273 | 0.16
0.9 | 0.003333333 |  |  | 45.45455 | 0.14
0 | 0 |  |  | 40.90909 | 0.11
|  |  |  | 32.72727 | 0.09
|  |  |  | 29.09091 | 0.06
|  |  |  | 25.45455 | 0.05
|  |  |  | 18.18182 | 0.025
|  |  |  | 9.090909 | 0.005
|  |  |  | 0 | 0